## X_bp.csv
| Соотношение матрица-наполнитель | Плотность, кг/м3 | модуль упругости, ГПа | Количество отвердителя, м.% | Содержание эпоксидных групп,%_2 | Температура вспышки, С_2 | Поверхностная плотность, г/м2 | Модуль упругости при растяжении, ГПа | Прочность при растяжении, МПа | Потребление смолы, г/м2
0 | 1.857143 | 2030 | 738.7368 | 30 | 22.26786 | 100 | 210 | 70 | 3000 | 220
1 | 1.857143 | 2030 | 738.7368 | 50 | 23.75 | 284.6154 | 210 | 70 | 3000 | 220
2 | 1.857143 | 2030 | 738.7368 | 49.9 | 33 | 284.6154 | 210 | 70 | 3000 | 220
3 | 1.857143 | 2030 | 738.7368 | 129 | 21.25 | 300 | 210 | 70 | 3000 | 220
4 | 2.771331 | 2030 | 753 | 111.86 | 22.26786 | 284.6154 | 210 | 70 | 3000 | 220
5 | 2.767918 | 2000 | 748 | 111.86 | 22.26786 | 284.6154 | 210 | 70 | 3000 | 220
6 | 2.56962 | 1910 | 807 | 111.86 | 22.26786 | 284.6154 | 210 | 70 | 3000 | 220
7 | 2.561475 | 1900 | 535 | 111.86 | 22.26786 | 284.6154 | 380 | 75 | 1800 | 120
8 | 3.557018 | 1930 | 889 | 129 | 21.25 | 300 | 380 | 75 | 1800 | 120
9 | 3.532338 | 2100 | 1421 | 129 | 21.25 | 300 | 1010 | 78 | 2000 | 300
10 | 2.919678 | 2160 | 933 | 129 | 21.25 | 300 | 1010 | 78 | 2000 | 300
11 | 2.877358 | 1990 | 1628 | 129 | 21.25 | 300 | 1010 | 78 | 2000 | 300
12 | 1.598174 | 1950 | 827 | 129 | 21.25 | 300 | 470 | 73.33333 | 2455.556 | 220
13 | 2.919678 | 1980 | 568 | 129 | 21.25 | 300 | 470 | 73.33333 | 2455.556 | 220
14 | 4.029126 | 1910 | 800 | 129 | 21.25 | 300 | 470 | 73.33333 | 2455.556 | 220
15 | 2.934783 | 2030 | 302 | 129 | 21.25 | 300 | 210 | 70 | 3000 | 220
16 | 3.557018 | 1880 | 313 | 129 | 21.25 | 300 | 210 | 70 | 3000 | 220
17 | 4.193548 | 1950 | 506 | 129 | 21.25 | 300 | 380 | 75 | 1800 | 120
18 | 4.897959 | 1890 | 540 | 129 | 21.25 | 300 | 380 | 75 | 1800 | 120
19 | 3.532338 | 1980 | 1183 | 111.86 | 22.26786 | 284.6154 | 1010 | 78 | 2000 | 300
20 | 2.877358 | 2000 | 205 | 111.86 | 22.26786 | 284.6154 | 1010 | 78 | 2000 | 300
21 | 1.598174 | 1920 | 456 | 111.86 | 22.26786 | 284.6154 | 470 | 73.33333 | 2455.556 | 220
22 | 4.029126 | 1880 | 622 | 111.86 | 22.26786 | 284.6154 | 470 | 73.33333 | 2455.556 | 220